## Sheet1
IN5711 Vf vs If data, fitted to regression line.					Ebers-Moll Equation
If /uA	Vf = y	ln(If) = x	x y	x^2	Vf calc	obs-calc	(obs-calc)^2		calc.	obs-calc	(obs-calc)^2
50	0.2720	3.9120	1.0641	15.3039	0.272026	-0.000026	0.000000001		0.272029	-0.000029	0.000000001
55	0.2750	4.0073	1.1020	16.0587	0.274796	0.000204	0.000000042		0.274798	0.000202	0.000000041
60	0.2770	4.0943	1.1341	16.7637	0.277325	-0.000325	0.000000105		0.277327	-0.000327	0.000000107
65	0.2795	4.1744	1.1667	17.4255	0.279651	-0.000151	0.000000023		0.279653	-0.000153	0.000000023
70	0.2820	4.2485	1.1981	18.0497	0.281804	0.000196	0.000000038		0.281806	0.000194	0.000000038
75	0.2840	4.3175	1.2262	18.6407	0.283809	0.000191	0.000000036		0.283811	0.000189	0.000000036
80	0.2860	4.3820	1.2533	19.2022	0.285685	0.000315	0.000000099		0.285686	0.000314	0.000000098
85	0.2870	4.4427	1.2750	19.7372	0.287447	-0.000447	0.000000200		0.287448	-0.000448	0.000000201
90	0.2890	4.4998	1.3004	20.2483	0.289108	-0.000108	0.000000012		0.289109	-0.000109	0.000000012
95	0.2910	4.5539	1.3252	20.7378	0.290679	0.000321	0.000000103		0.290680	0.000320	0.000000102
100	0.2920	4.6052	1.3447	21.2076	0.292170	-0.000170	0.000000029		0.292171	-0.000171	0.000000029
sums >	3.1145	47.2376	13.3898	203.3752		0.000000	0.000000687			-0.000019	0.000000687
				esd of fit >	0.000276340			esd >>>	0.000276350
				esd
				a = V0	0.158341851	0.000004092
				b = V1	0.029060313	0.000000952

				Ebers-Moll parameters
				m	1.14862899
				Is / nA	4.30175708

D.W.Knight. Nov. 2009.